## Sheet1
Parameter | Value | Unit
Sensor Size | 20.2 x 10.1168 | mm2
pixel pitch | 36.4 x 36.4 | um2
pixel matrix | 224 x 512
thickness | 100 | um
process | Cz
back-metal | yes
pcb dimension | ~130x150 | mm2
pcb thickness | ~2 | mm
Operating Temperature | -15 | *C
Digitisation Threshold | 600 | electrons
Bias Voltage | -6, -9, -15, -20, -25, -30 | V
Depletion Voltage | 30 | V
Particle Type | Proton
Beam Energy | 180 | GeV